## profile consump
Product | % open | sft/pallet | cft open/pal | Joint material required | Fine #9 pcf | sft/50lb bag | 50 lb bags per pallet | lbs joint material/sft
6x9 PQS (original) | 6% | 87 | 1.37007774 | 143.8581627 | 105 | 30.23812 | 2.877163254 | 1.6535421
4x8 Perm Mission | 5.86% | 88 | 1.35349 | 142.1164 | 105 | 30.96053 | 2.842329 | 1.614959451
4x8 NJ Perm Mission | 5.38% | 93 | 1.313227 | 137.8889 | 105 | 33.72281 | 2.757778 | 1.482676083
6x12 NJ Perm Mission | 3.7% | 93 | 0.903148947 | 94.83064 | 105 | 49.03478 | 1.896613 | 1.019684295
6x9 NJ PQS | 4.1% | 87 | 0.936219789 | 98.30308 | 105 | 44.2509 | 1.966062 | 1.129920435
6x6 NJ PQS | 4.3% | 93 | 1.049605533 | 110.2086 | 105 | 42.19272 | 2.204172 | 1.185038505
Versailles 8x8 | 2.7% | 103 | 0.54743985 | 57.48118425 | 105 | 89.59454 | 1.149623685 | 0.55806975
Versailles 8x16 | 2.05% | 103 | 0.415648775 | 43.64312 | 105 | 118.0026 | 0.8728624275 | 0.423719625
Versailles 16x16 | 1.35% | 103 | 0.273719925 | 28.74059 | 105 | 179.1891 | 0.5748118425 | 0.279034875
Versailles 16x24 | 1.1% | 103 | 0.22303105 | 23.41826025 | 105 | 219.9139 | 0.468365205 | 0.22736175
Belgian | 7% | 108 | 1.488186 | 156.25953 | 105 | 34.55789 | 3.1251906 | 1.4468475
| open area | sft/pallet | cft open pallet | Joint material required | Joint Sand PCF | sft/50lb bag | 50 lb bags per pallet | lbs joint material/sft | Field Results lbs/sft
6x9 std 60mm | 2.21% | 98 | 0.42633773 | 41.78109754 | 98 | 117.2779 | 0.8356219508 | 0.42633773
4.5x6 std 60mm | 3.09% | 105 | 0.638679825 | 62.59062285 | 98 | 83.87838 | 1.251812457 | 0.59610117
4x8 Mission 60mm | 2.98% | 105 | 0.61594365 | 60.3624777 | 98 | 86.97456 | 1.207249554 | 0.57488074
4x8 Mission 80mm | 2.98% | 82 | 0.6413643612 | 62.85371 | 98 | 65.23084 | 1.257074 | 0.7665086268
6x12 Mission 60mm | 1.99% | 105 | 0.411318075 | 40.30917135 | 98 | 130.2433 | 0.806183427 | 0.38389687
6x12 Mission 80mm | 1.99% | 82 | 0.32121983 | 31.47954334 | 98 | 130.2433 | 0.6295908668 | 0.38389687
12x12 std 60mm | 1.33% | 105 | 0.274901025 | 26.94030045 | 98 | 194.8753 | 0.538806009 | 0.25657429
Versailles 8x8 | 2.7% | 103 | 0.54743985 | 53.6491053 | 98 | 95.99415 | 1.072982106 | 0.5208651
Versailles 8x16 | 2.05% | 103 | 0.415648775 | 40.73357995 | 98 | 126.4313 | 0.814671599 | 0.39547165
Versailles 16x16 | 1.35% | 103 | 0.273719925 | 26.82455265 | 98 | 191.9883 | 0.536491053 | 0.26043255
Versailles 16x24 | 1.1% | 103 | 0.22303105 | 21.8570429 | 98 | 235.622 | 0.437140858 | 0.2122043
Belgian | 7% | 108 | 1.488186 | 145.842228 | 98 | 37.02631 | 2.91684456 | 1.350391 | 1.6
Paver joint fill calculation
| % open area | Paver thickness mm | Total sft | Joint fill required lbs. | 60 lb. bags | 2000 lb sacks
| 2.7% | 60 | 2000 | 1062.992 | 17.71654 | 0.5314961
| Joint material density lbs/cft |  |  | 100